## Overview & Instructions
Life Cycle Cost Analysis
Grinding, blending, packaging and distribution
TecEco Cements
Portland cement
Production of reactive Magnesia (rMgO)
Main Reaction: MgCO3.3H2O
=> MgO + CO2
rMgO
CO2
Tek-Kiln Closed system calcination process includes grinding
N-Mg Process - Extraction of Mg from brines as Nesquehonite (MgCO3.3H2O)
Main reaction: Mg++ + CO2 => MgCO3.3H2O
Brine
pH adjustment
CO2 from industry
N-Mg brine carbonation process
MgCO3.3H2O
Grinding, blending, packaging and distribution
Portland Cements
Production of Portland Cement
Main Reaction: CaCO3 => CaO + CO2
Clinker
CO2
Rotary kiln
Extraction and processing of limestone
No reactions: mainly physical processes
Limestone
Slag, shale
Other minerals
Quarrying, transporting, grinding and mixing
CaCO3 etc.
Extraction and processing of Magnesite
No reactions: mainly physical processes
Magnesite
Impurities
Quarrying, transporting, grinding and mixing
MgCO3
etc.
The TecEco kiln features closed system all in the one vessal calcination and grinding.
Grinding occurs at the same time as calcining resulting in heat generated being applied to calcining. All emissions are captured.
As the TecEco kiln is state of the art, it is compared to very efficient multi cyclone heat exchanger state of the art Portland cement kilns.
Portland Cement Process
Magnesia Process
Worksheets
[Overview & Instructions] worksheet provides an explanation of the workbook and a description of the worksheets and how these should be used.
[Gaia Engineering] describes the Gaia Engineering tececology of which TecEco cements are part.
[Energy & Emissions Comparison] provides a table comparing energy requirements and greenhouse gas emissions for Portland, lime and TecEco cements, nesquehonite synthetic carbonate and some SCM's. The data in this worksheet can be adjusted to investigate results with different compositions. This sheet is the main user interface of the model.
[Energy Cost & Emissions] lists the energy and emissions factors used by the Australian Greenhouse Office and from other sources.
[Energy Cost Calcs] Shows most of the energy calculations
[PC Data] lists the data used for Portland cement and for comparable stages of manufacture of lime and magnesia.
[Syncarb to rMgO Data] details thermodynmaic and reaction data for magnesium oxide.
[Lime Energy and CO2 Data] details thermodynmaic and reaction data for calcium oxide.
[SCM Data] details thermodynmaic and reaction data for SCM's.
[References] gives a list of data extracted from the references cited. This data should be updated only as better data is available.
[Thermodynamic Data] basic thermodynamic data with references.
Workbook.
This workbook provides a methodology for considering and comparing the life cycle analyses & process costs of Portland cement, TecEco cements and nesquehonite synthetic carbonate aggregate with and without releases and various other components and options. It only accounts for embodied energy, associated CO2 and chemical CO2 and attempts to quantify process costs based on energy and value of carbon produced or sequestered.
The model is limited in that it only considers the part of the cycle marked in green in the diagram to the right, it does not consider the complete life cycle by including the use of cements to make concrete for example.
In time and hopefully with the help of others it is proposed to extend the model to use, re-use and maintenance as well as recyling and disposal at the end of life (in blue in the diagram).
The methodology is what is important as it incorporates an understanding of how TecEco cements, Portland cements and lime chemically work, missing in some earlier attempts at LCA by third parties.
The revolutionary new SynCarb process is also considered assuming nesquehonite is precipated. In reality other carbonates are also produced depending on the brine.
Energy and emission per litre of material produced have also been calculated on the basis that we live in 3D space not Kg space.
On this basis magnesium carbonates excel because of the large volume of binder produced per Kg of MgO used. This method is however new and far from perfect. Perhaps what is required is some sort of measure of emissions relative to utility and price may reflect that. e.g. steel goes a lot further in creating 3D space than say clay bricks and cost correspondingly more. Emissions per dollar may not be a bad measure as price is determined by utility.
Please address comments and suggested improvements to:
John Harrison B.Sc. B.Ec.
TecEco Pty. Ltd.
See web site at www.tececo.com for email address
Limestone / sand / iron ore / clay extraction, transport and kiln feed preparation
Magnesite
extraction, transport and kiln feed preparation
Tec - Kiln
Blending to make TecEco cements
Possible Recarbonation
Energy
Fuel & electricity
System boundary for
this LCA comparing
cements
Cement kiln
Resources in ground
1 tonne cement
CO2
Cement
final grinding and transport
Magnesia
final grinding and transport
Man Made Carbonates and Valuable Salts
GBFS & Fly Ash - Transferred in embodied energy or emmissions as well as cartage
CO2
Seawater
Oil Process Water
Brine
Bitterns
De-Sal Water
Blending & Agglomerating to make Synthetic Carbonate Aggregate.
N-Mg process
Nesquehonite (MgCO3.3H2O
1 tonne aggregate
GBFS & Fly Ash - Transferred in embodied energy or emmissions as well as cartage

## Gaia Engineering
More Information:
www.tececo.com
www.gaiaengineering.com
Gaia Engineering
Gaia Engineering is an industrial ecology that economically reverses many problems such as waste and emissions by adding value to them as a result of converting them into building products. It also produces fresher water and other valuable commodity minerals as by products.
We have included a process diagram for Gaia Engineering so people can see the big picture as to how SynCarb Aggregates, TecEco cements and concretes made with them fit into an industrial ecology that conversts carbon dioxide and other wastes into resources and produces valuable products.
The Syncarb Process
MgCO3.3H2O
N-Mg Process
NH4Cl or HCl
Industrial CO2
MgO
TecEco Tec-Kiln
Eco-Cements
Building components & aggregates
TecEco Cement Manufacture
CaO
Clays
Portland Cement Manufacture
Brine, Sea water, Oil Process water, De Sal Waste Water etc .
Tec-Cements
Other wastes
Fresh Water
GBFS
Fly ash
Gaia Engineering including the Syncarb Process

## Global Emissions
|  | Concrete Type => | Portland Cement |  | Tec-Cement |  | Eco-Cement |  | Lime Mortar |  | User Mix | Note | SynCarb Aggregate
| Global Emissions |  | CO2 |  | CO2 |  | CO2 |  | CO2 |  | CO2 |  | CO2
|  | Input | Billion tonne | Note | Billion tonne | Note | Billion tonne | Note | Billion tonne | Note | Billion tonne |  | Billion tonne | Note
| Tonnes Global Production Cement | 12% | 3.4 | 1 | -0.5763367 |  | -0.6481715 |  | -0.3330551 |  | -0.6481715 |  | -3.617565
| Tonnes Aggregate | 80% | 22.66667 |  | -24.74494 | nesq | -24.74494 | nesq | -24.74494 |  | -24.74494 | normal | -24.74494
| Tonnes Hydration Water | 8% | 2.266667 |  | 0.01586667 |  | 0.01586667 |  |  |  | 0.01586667 |  | 0.01586667
| Total Sequestration |  | 28.33333 |  | -25.30541 |  | -25.37725 |  |  |  | -25.37725 |  | -28.34664
Notes
| http://minerals.usgs.gov/minerals/pubs/commodity/cement/mcs-2012-cemen.pdf |  | Tonne CO2/tonne |  | Tonne CO2/tonne |  | Tonne CO2/tonne |  | Tonne CO2/tonne |  | Tonne CO2/tonne |  | Tonne CO2/tonne
| On-site carbon emissions for aggregates and aggregates products |  | 0.884575624 |  | -0.1695108 |  | -0.1906387 |  | -0.09795739 |  | -0.1906387 |  | -1.06399 | 2
| On-site carbon emissions for water |  | 0.007 |  | 0.007 |  | 0.007 |  | 0.007 |  | 0.007 |  | 0.007 | 3
Notes
1 | From USGS Cement pages at http://minerals.usgs.gov/minerals/pubs/commodity/cement/
2 | http://www.sustainableaggregates.com/sourcesofaggregates/landbased/carbon/carbon_energy_use.htm
3 | No data - assume same as aggregate (low)

## Energy & Emissions Comparison
[6 empty] | Mix Design | [40 empty] | Blend
[6 empty] | Portland Cement | [5 empty] | Magnesia (From Nesquehonite) | [5 empty] | Magnesia (From MgCO3) | [5 empty] | Lime | [5 empty] | GBFS | [5 empty] | Flyash | [5 empty] | SynCarb Nesquehonite |  |  |  |  | Tec-Cement |  |  |  |  | Eco-Cement |  |  |  |  | Lime Mortar |  |  |  |  | User Mix |  |  |  |  | SynCarb Aggregate
[6 empty] | 100% Portland Cement | [5 empty] | 100% MgO | [5 empty] | 100% MgO | [5 empty] | 100% CaO | [5 empty] | 100% GBFS | [5 empty] | 100% Flyash | [5 empty] | 100% MgCO3.3H2O |  |  |  |  | 5-20 Mass% Reactive Magensia 95-80 Mass% Portland Cement, GBFS or pozzolan |  |  |  |  | 5-20 Mass% Reactive Magensia 95-80 Mass% Portland Cement |  |  |  |  | 5-20 Mass% Reactive Magensia 95-80 Mass% Portland Cement |  |  |  |  | 5-20 Mass% Reactive Magensia 95-80 Mass% Portland Cement, GBFS or Pozzolan |  |  |  |  | 5-20 Mass% Reactive Magensia 95-80 Mass% Portland Cement, GBFS or Pozzolan
| Cements (%) |  |  | Portland Cement Total |  | 100 | [5 empty] | 0 | [5 empty] | 0 | [5 empty] | 0 | [5 empty] | 0 | [5 empty] | 0 | [5 empty] | 0 |  |  |  |  | 7 |  |  |  |  | 4 |  |  |  |  | 0 |  |  |  |  | 4 |  |  |  |  | 4
|  |  |  | Magnesia (From Nesquehonite) |  | 0 | [5 empty] | 100 | [5 empty] | 0 | [5 empty] | 0 | [5 empty] | 0 | [5 empty] | 0 | [5 empty] | 0 |  |  |  |  | 0.75 |  |  |  |  | 11 |  |  |  |  | 0 |  |  |  |  | 11 |  |  |  |  | 11
|  |  |  | Magnesia (From MgCO3) |  | 0 | [5 empty] | 0 | [5 empty] | 100 | [5 empty] | 0 | [5 empty] | 0 | [5 empty] | 0 | [5 empty] | 0 |  |  |  |  | 0 |  |  |  |  | 0 |  |  |  |  | 0 |  |  |  |  | 0 |  |  |  |  | 0
|  |  |  | Lime (CaO) |  | 0 | [5 empty] | 0 | [5 empty] | 0 | [5 empty] | 100 | [5 empty] | 0 | [5 empty] | 0 | [5 empty] | 0 |  |  |  |  | 0 |  |  |  |  | 0 |  |  |  |  | 15 |  |  |  |  | 0 |  |  |  |  | 0
|  |  |  | GBFS |  | 0 | [5 empty] | 0 | [5 empty] | 0 | [5 empty] | 0 | [5 empty] | 100 | [5 empty] | 0 | [5 empty] | 0 |  |  |  |  | 3 |  |  |  |  | 0 |  |  |  |  | 0 |  |  |  |  | 0 |  |  |  |  | 0
|  |  |  | Flyash |  | 0 | [5 empty] | 0 | [5 empty] | 0 | [5 empty] | 0 | [5 empty] | 0 | [5 empty] | 100 | [5 empty] | 0 |  |  |  |  | 3 |  |  |  |  | 0 |  |  |  |  | 0 |  |  |  |  | 0 |  |  |  |  | 0
|  |  |  | Total = % of mix |  | 100 | [5 empty] | 100 | [5 empty] | 100 | [5 empty] | 100 | [5 empty] | 100 | [5 empty] | 100 | [5 empty] | 0 |  |  |  |  | 13.75 |  |  |  |  | 15 |  |  |  |  | 15 |  |  |  |  | 15 |  |  |  |  | 15
| Aggregates (%) |  |  | Sand 1 |  | 0 | [5 empty] | 0 | [5 empty] | 0 | [5 empty] | 0 | [5 empty] | 0 | [5 empty] | 0 | [5 empty] | 0 |  |  |  |  | 20 |  |  |  |  | 20 |  |  |  |  | 20 |  |  |  |  | 20 |  |  |  |  | 0
|  |  |  | Sand 2 |  | 0 | [5 empty] | 0 | [5 empty] | 0 | [5 empty] | 0 | [5 empty] | 0 | [5 empty] | 0 | [5 empty] | 0 |  |  |  |  | 6.25 |  |  |  |  | 10 |  |  |  |  | 10 |  |  |  |  | 10 |  |  |  |  | 5
|  |  |  | Sand 3 |  | 0 | [5 empty] | 0 | [5 empty] | 0 | [5 empty] | 0 | [5 empty] | 0 | [5 empty] | 0 | [5 empty] | 0 |  |  |  |  | 0 |  |  |  |  | 0 |  |  |  |  | 0 |  |  |  |  | 0 |  |  |  |  | 0
|  |  |  | Aggregate 2 |  | 0 | [5 empty] | 0 | [5 empty] | 0 | [5 empty] | 0 | [5 empty] | 0 | [5 empty] | 0 | [5 empty] | 0 |  |  |  |  | 20 |  |  |  |  | 15 |  |  |  |  | 15 |  |  |  |  | 15 |  |  |  |  | 0
|  |  |  | Aggregate 3 |  | 0 | [5 empty] | 0 | [5 empty] | 0 | [5 empty] | 0 | [5 empty] | 0 | [5 empty] | 0 | [5 empty] | 0 |  |  |  |  | 20 |  |  |  |  | 40 |  |  |  |  | 40 |  |  |  |  | 40
|  |  |  | Nesquehonite Aggregate |  | 0 | [5 empty] | 0 | [5 empty] | 0 | [5 empty] | 0 | [5 empty] | 0 | [5 empty] | 0 | [5 empty] | 100 |  |  |  |  | 20 |  |  |  |  | 0 |  |  |  |  | 0 |  |  |  |  | 0 |  |  |  |  | 80
|  |  |  | Total = % of mix |  | 0 | [5 empty] | 0 | [5 empty] | 0 | [5 empty] | 0 | [5 empty] | 0 | [5 empty] | 0 | [5 empty] | 100 |  |  |  |  | 86.25 |  |  |  |  | 85 |  |  |  |  | 85 |  |  |  |  | 85 |  |  |  |  | 85
|  |  |  | Grand Total (100) |  | 100 | [5 empty] | 100 | [5 empty] | 100 | [5 empty] | 100 | [5 empty] | 100 | [5 empty] | 100 | [5 empty] | 100 |  |  |  |  | 100 |  |  |  |  | 100 |  |  |  |  | 100 |  |  |  |  | 100 |  |  |  |  | 100
| Key Ratios |  |  | MgO:PC | [42 empty] | MgO:PC |  | 0.75 : 7 | 9.677% |  | MgO:PC |  | 11 : 4 | 73.33% |  | MgO:PC |  | 0 : 0 | - |  | MgO:PC |  | 11 : 4 | 73.33% |  | MgO:PC |  | 11 : 4 | 73.33%
|  |  |  | MgO:Total Cementitious | [42 empty] | MgO:Total Cementitious |  | 0.75 : 13.75 | 5.455% |  | MgO:Total Cementitious |  | 11 : 15 | 73.33% |  | MgO:Total Cementitious |  | 0 : 15 | 0% |  | MgO:Total Cementitious |  | 11 : 15 | 73.33% |  | MgO:Total Cementitious |  | 11 : 15 | 73.33%
|  |  |  | MgO+PC:Total Cementitious | [42 empty] | MgO+PC:Total Cementitious |  | 7.75 : 13.75 | 56.36% |  | MgO+PC:Total Cementitious |  | 15 : 15 | 100% |  | MgO+PC:Total Cementitious |  | 0 : 15 | 0% |  | MgO+PC:Total Cementitious |  | 15 : 15 | 100% |  | MgO+PC:Total Cementitious |  | 15 : 15 | 100%
|  |  |  | GBFS:Total Cementitious | [42 empty] | GBFS:Total Cementitious |  | 3 : 13.75 | 21.82% |  | GBFS:Total Cementitious |  | 0 : 15 | 0% |  | GBFS:Total Cementitious |  | 0 : 15 | 0% |  | GBFS:Total Cementitious |  | 0 : 15 | 0% |  | GBFS:Total Cementitious |  | 0 : 15 | 0%
|  |  |  | Fly Ash: Total Cementitious | [42 empty] | Fly Ash: Total Cementitious |  | 3 : 13.75 | 21.82% |  | Fly Ash: Total Cementitious |  | 0 : 15 | 0% |  | Fly Ash: Total Cementitious |  | 0 : 15 | 0% |  | Fly Ash: Total Cementitious |  | 0 : 15 | 0% |  | Fly Ash: Total Cementitious |  | 0 : 15 | 0%
|  |  |  | Total Cementitious:Sands | [42 empty] | Total Cementitious:Sands |  | 13.75 : 26.25 | 52.38% |  | Total Cementitious:Sands |  | 15 : 30 | 50% |  | Total Cementitious:Sands |  | 15 : 30 | 50% |  | Total Cementitious:Sands |  | 15 : 30 | 50% |  | Total Cementitious:Sands |  | 15 : 5 | 300%
|  |  |  | Sands:Coarse Agreggates | [42 empty] | Sands:Coarse Agreggates |  | 26.25 : 60 | 43.75% |  | Sands:Coarse Agreggates |  | 30 : 55 | 54.55% |  | Sands:Coarse Agreggates |  | 30 : 55 | 54.55% |  | Sands:Coarse Agreggates |  | 30 : 55 | 54.55% |  | Sands:Coarse Agreggates |  | 5 : 80 | 6.25%
|  |  |  | Cementitious: Sand and Aggregates | [42 empty] | Cementitious: Sand and Aggregates |  | 13.75 : 86.25 | 15.94% |  | Cementitious: Sand and Aggregates |  | 15 : 85 | 17.65% |  | Cementitious: Sand and Aggregates |  | 15 : 85 | 17.65% |  | Cementitious: Sand and Aggregates |  | 15 : 85 | 17.65% |  | Cementitious: Sand and Aggregates |  | 15 : 85 | 17.65%
|  |  |  | Cement:Sands:Aggregates (As Propertion Mix) | [42 empty] | Cement:Sands:Aggregates (As Propertion Mix) |  | 13.75 : 26.25 : 60 |  |  | Cement:Sands:Aggregates (As Propertion Mix) |  | 15 : 30 : 55 |  |  | Cement:Sands:Aggregates (As Propertion Mix) |  | 15 : 30 : 55 |  |  | Cement:Sands:Aggregates (As Propertion Mix) |  | 15 : 30 : 55 |  |  | Cement:Sands:Aggregates (As Propertion Mix) |  | 15 : 5 : 80
Assumptions
| Re-Absorption |  |  | N-Mg CO2 Capture efficiency % |  | 0% | [5 empty] | 100% | [5 empty] | 100% | [5 empty] | 100% | [17 empty] | 100%
|  |  |  | Kiln CO2 capture efficiency % |  | 90% | [5 empty] | 100% | [5 empty] | 100% | [5 empty] | 100% | [5 empty] | 0% | [5 empty] | 0% | [5 empty] | 100%
|  |  |  | Grinding energy capture efficiency % |  | 90% | [5 empty] | 95% | [5 empty] | 95% | [5 empty] | 95% | [5 empty] | 0% | [5 empty] | 0% | [5 empty] | 95%
|  |  |  | % Produced that can carbonates and does |  | 29% | [5 empty] | 100% | [5 empty] | 100% | [5 empty] | 100% | [5 empty] | 0% | [5 empty] | 0% | [5 empty] | 0%
|  |  |  | Rate % (proportion that carbonates in one year) |  | 1% | [5 empty] | 100% | [5 empty] | 100% | [5 empty] | 100% | [5 empty] | 0% | [5 empty] | 0% | [5 empty] | 100%
[6 empty] | Energy Source Choices | [40 empty] | Energy Combination
| Energy Sources |  |  | Extraction |  | Machine and vehicle diesel | [5 empty] | Machine and vehicle diesel | [5 empty] | Machine and vehicle diesel | [5 empty] | Machine and vehicle diesel | [5 empty] | Machine and vehicle diesel | [5 empty] | Machine and vehicle diesel | [5 empty] | N/A |  |  |  |  | 7 Mass% Machine and vehicle diesel and 0.75 Mass% Machine and vehicle diesel and 3 Mass% Machine and vehicle diesel and 3 Mass% Machine and vehicle diesel |  |  |  |  | 7 Mass% Machine and vehicle diesel and 0.75 Mass% Machine and vehicle diesel and 3 Mass% Machine and vehicle diesel and 3 Mass% Machine and vehicle diesel |  |  |  |  | 7 Mass% Machine and vehicle diesel and 0.75 Mass% Machine and vehicle diesel and 3 Mass% Machine and vehicle diesel and 3 Mass% Machine and vehicle diesel |  |  |  |  | 7 Mass% Machine and vehicle diesel and 0.75 Mass% Machine and vehicle diesel and 3 Mass% Machine and vehicle diesel and 3 Mass% Machine and vehicle diesel |  |  |  |  | 4 Mass% Machine and vehicle diesel and 11 Mass% Machine and vehicle diesel
|  |  |  | Raw materials transport |  | Machine and vehicle diesel | [5 empty] | Machine and vehicle diesel | [5 empty] | Machine and vehicle diesel | [5 empty] | Machine and vehicle diesel | [5 empty] | Machine and vehicle diesel | [5 empty] | Machine and vehicle diesel | [5 empty] | N/A |  |  |  |  | 7 Mass% Machine and vehicle diesel and 0.75 Mass% Machine and vehicle diesel and 3 Mass% Machine and vehicle diesel and 3 Mass% Machine and vehicle diesel |  |  |  |  | 7 Mass% Machine and vehicle diesel and 0.75 Mass% Machine and vehicle diesel and 3 Mass% Machine and vehicle diesel and 3 Mass% Machine and vehicle diesel |  |  |  |  | 7 Mass% Machine and vehicle diesel and 0.75 Mass% Machine and vehicle diesel and 3 Mass% Machine and vehicle diesel and 3 Mass% Machine and vehicle diesel |  |  |  |  | 7 Mass% Machine and vehicle diesel and 0.75 Mass% Machine and vehicle diesel and 3 Mass% Machine and vehicle diesel and 3 Mass% Machine and vehicle diesel |  |  |  |  | 4 Mass% Machine and vehicle diesel and 11 Mass% Machine and vehicle diesel
|  |  |  | Primary crushing |  | Electricity | [5 empty] | Electricity | [5 empty] | Electricity | [5 empty] | Electricity | [5 empty] | Electricity | [5 empty] | Electricity | [5 empty] | N/A |  |  |  |  | 7 Mass% Electricity and 0.75 Mass% Electricity and 3 Mass% Electricity and 3 Mass% Electricity |  |  |  |  | 7 Mass% Electricity and 0.75 Mass% Electricity and 3 Mass% Electricity and 3 Mass% Electricity |  |  |  |  | 7 Mass% Electricity and 0.75 Mass% Electricity and 3 Mass% Electricity and 3 Mass% Electricity |  |  |  |  | 7 Mass% Electricity and 0.75 Mass% Electricity and 3 Mass% Electricity and 3 Mass% Electricity |  |  |  |  | 4 Mass% Electricity and 11 Mass% Electricity
|  |  |  | Secondary crushing |  | Electricity | [5 empty] | Electricity | [5 empty] | Electricity | [5 empty] | Electricity | [5 empty] | Electricity | [5 empty] | Electricity | [5 empty] | N/A |  |  |  |  | 7 Mass% Electricity and 0.75 Mass% Electricity and 3 Mass% Electricity and 3 Mass% Electricity |  |  |  |  | 7 Mass% Electricity and 0.75 Mass% Electricity and 3 Mass% Electricity and 3 Mass% Electricity |  |  |  |  | 7 Mass% Electricity and 0.75 Mass% Electricity and 3 Mass% Electricity and 3 Mass% Electricity |  |  |  |  | 7 Mass% Electricity and 0.75 Mass% Electricity and 3 Mass% Electricity and 3 Mass% Electricity |  |  |  |  | 4 Mass% Electricity and 11 Mass% Electricity
|  |  |  | Raw grinding |  | Electricity | [5 empty] | Electricity | [5 empty] | Electricity | [5 empty] | Electricity | [5 empty] | Electricity | [5 empty] | Electricity | [5 empty] | N/A |  |  |  |  | 7 Mass% Electricity and 0.75 Mass% Electricity and 3 Mass% Electricity and 3 Mass% Electricity |  |  |  |  | 7 Mass% Electricity and 0.75 Mass% Electricity and 3 Mass% Electricity and 3 Mass% Electricity |  |  |  |  | 7 Mass% Electricity and 0.75 Mass% Electricity and 3 Mass% Electricity and 3 Mass% Electricity |  |  |  |  | 7 Mass% Electricity and 0.75 Mass% Electricity and 3 Mass% Electricity and 3 Mass% Electricity |  |  |  |  | 4 Mass% Electricity and 11 Mass% Electricity
|  |  |  | Other process |  | N/A | [5 empty] | Other process | [5 empty] | Other process | [5 empty] | Other process | [5 empty] | Electricity | [5 empty] | Electricity | [5 empty] | Solar PV |  |  |  |  | 7 Mass% N/A and 0.75 Mass% Other process and 3 Mass% Electricity and 3 Mass% Electricity |  |  |  |  | 7 Mass% N/A and 0.75 Mass% Other process and 3 Mass% Electricity and 3 Mass% Electricity |  |  |  |  | 7 Mass% N/A and 0.75 Mass% Other process and 3 Mass% Electricity and 3 Mass% Electricity |  |  |  |  | 7 Mass% N/A and 0.75 Mass% Other process and 3 Mass% Electricity and 3 Mass% Electricity |  |  |  |  | 4 Mass% N/A and 11 Mass% Other process
|  |  |  | Kiln process |  | Bituminous coal | [5 empty] | Solar PV | [5 empty] | Solar PV | [5 empty] | Solar PV | [5 empty] | Natural gas | [5 empty] | Natural gas | [5 empty] | N/A |  |  |  |  | 7 Mass% Bituminous coal and 0.75 Mass% Solar PV and 3 Mass% Natural gas and 3 Mass% Natural gas |  |  |  |  | 7 Mass% Bituminous coal and 0.75 Mass% Solar PV and 3 Mass% Natural gas and 3 Mass% Natural gas |  |  |  |  | 7 Mass% Bituminous coal and 0.75 Mass% Solar PV and 3 Mass% Natural gas and 3 Mass% Natural gas |  |  |  |  | 7 Mass% Bituminous coal and 0.75 Mass% Solar PV and 3 Mass% Natural gas and 3 Mass% Natural gas |  |  |  |  | 4 Mass% Bituminous coal and 11 Mass% Solar PV
|  |  |  | Transferred in from another industry (SCM's) |  | N/A | [5 empty] | N/A | [5 empty] | N/A | [5 empty] | N/A | [5 empty] | Bituminous coal | [5 empty] | Bituminous coal | [5 empty] | N/A |  |  |  |  | 7 Mass% N/A and 0.75 Mass% N/A and 3 Mass% Bituminous coal and 3 Mass% Bituminous coal |  |  |  |  | 7 Mass% N/A and 0.75 Mass% N/A and 3 Mass% Bituminous coal and 3 Mass% Bituminous coal |  |  |  |  | 7 Mass% N/A and 0.75 Mass% N/A and 3 Mass% Bituminous coal and 3 Mass% Bituminous coal |  |  |  |  | 7 Mass% N/A and 0.75 Mass% N/A and 3 Mass% Bituminous coal and 3 Mass% Bituminous coal |  |  |  |  | 4 Mass% N/A and 11 Mass% N/A
|  |  |  | Finish grinding |  | Electricity | [5 empty] | Electricity | [5 empty] | Electricity | [5 empty] | Electricity | [5 empty] | Electricity | [5 empty] | Electricity | [5 empty] | N/A |  |  |  |  | 7 Mass% Electricity and 0.75 Mass% Electricity and 3 Mass% Electricity and 3 Mass% Electricity |  |  |  |  | 7 Mass% Electricity and 0.75 Mass% Electricity and 3 Mass% Electricity and 3 Mass% Electricity |  |  |  |  | 7 Mass% Electricity and 0.75 Mass% Electricity and 3 Mass% Electricity and 3 Mass% Electricity |  |  |  |  | 7 Mass% Electricity and 0.75 Mass% Electricity and 3 Mass% Electricity and 3 Mass% Electricity |  |  |  |  | 4 Mass% Electricity and 11 Mass% Electricity
|  |  |  | Finished goods transport |  | Machine and vehicle diesel | [5 empty] | Machine and vehicle diesel | [5 empty] | Machine and vehicle diesel | [5 empty] | Machine and vehicle diesel | [5 empty] | Machine and vehicle diesel | [5 empty] | Machine and vehicle diesel | [5 empty] | N/A |  |  |  |  | 7 Mass% Machine and vehicle diesel and 0.75 Mass% Machine and vehicle diesel and 3 Mass% Machine and vehicle diesel and 3 Mass% Machine and vehicle diesel |  |  |  |  | 7 Mass% Machine and vehicle diesel and 0.75 Mass% Machine and vehicle diesel and 3 Mass% Machine and vehicle diesel and 3 Mass% Machine and vehicle diesel |  |  |  |  | 7 Mass% Machine and vehicle diesel and 0.75 Mass% Machine and vehicle diesel and 3 Mass% Machine and vehicle diesel and 3 Mass% Machine and vehicle diesel |  |  |  |  | 7 Mass% Machine and vehicle diesel and 0.75 Mass% Machine and vehicle diesel and 3 Mass% Machine and vehicle diesel and 3 Mass% Machine and vehicle diesel |  |  |  |  | 4 Mass% Machine and vehicle diesel and 11 Mass% Machine and vehicle diesel
Calculations and Results
[5 empty] | Include | kJ/kg product | kJ/litre product before hydration | $/cost, energy recovered or sequestration/ Kg product | kg CO2-e/kg product | kg CO2-e/litre product | Include | kJ/kg product | kJ/litre product before hydration | $/cost, energy recovered or sequestration/ Kg product | kg CO2-e/kg product | kg CO2-e/litre product | Include | kJ/kg product | kJ/litre product | $/cost, energy recovered or sequestration/ Kg product | kg CO2-e/kg product | kg CO2-e/litre product | Include | kJ/kg product | kJ/litre product | $/cost, energy recovered or sequestration/ Kg product | kg CO2-e/kg product | kg CO2-e/litre product | Include | kJ/kg product | kJ/litre product | $/cost, energy recovered or sequestration/ Kg product | kg CO2-e/kg product | kg CO2-e/litre product | Include | kJ/kg product | kJ/litre product | $/cost, energy recovered or sequestration/ Kg product | kg CO2-e/kg product | kg CO2-e/litre product | Include | kJ/kg product | kJ/litre product before hydration | $/cost, energy recovered or sequestration/ Kg product | kg CO2-e/kg product | kg CO2-e/litre product | kJ/kg product | kJ/litre product before hydration | $/cost, energy recovered or sequestration/ Kg product | kg CO2-e/kg product | kg CO2-e/litre product | kJ/kg product | kJ/litre product before hydration | $/cost, energy recovered or sequestration/ Kg product | kg CO2-e/kg product | kg CO2-e/litre product | kJ/kg product | kJ/litre product before hydration | $/cost, energy recovered or sequestration/ Kg product | kg CO2-e/kg product | kg CO2-e/litre product | kJ/kg product | kJ/litre product before hydration | $/cost, energy recovered or sequestration/ Kg product | kg CO2-e/kg product | kg CO2-e/litre product | kJ/kg product | kJ/litre product before hydration | $/cost, energy recovered or sequestration/ Kg product | kg CO2-e/kg product | kg CO2-e/litre product
| Extraction, Transport and Kiln Feed Preparation |  |  | Extraction | y | 44.42 | 71.072 | 0.00173238 | 0.003073864 | 0.0049181824 | n | 0 | 0 | 0 | 0 | 0 | y | 44.42 | 159.912 | 0.00173238 | 0.003073864 | 0.0110659104 | y | 44.42 | 148.3628 | 0.00173238 | 0.003073864 | 0.01026670576 | n | 0 | 0 | 0 | 0 | 0 | y | 0 | 0 | 0 | 0 | 0 | n | 0 | 0 | 0 | 0 | 0 | 3.1094 | 4.97504 | 0.0001212666 | 0.00021517048 | 0.000344272768 | 1.7768 | 2.84288 | 6.92952e-05 | 0.00012295456 | 0.000196727296 | 6.663 | 22.25442 | 0.000259857 | 0.0004610796 | 0.001540005864 | 1.7768 | 2.84288 | 6.92952e-05 | 0.00012295456 | 0.000196727296 | 1.7768 | 2.84288 | 6.92952e-05 | 0.00012295456 | 0.000196727296
|  |  |  | Raw materials transport | y | 80.3 | 128.48 | 0.0031317 | 0.00555676 | 0.008890816 | n | 0 | 0 | 0 | 0 | 0 | y | 80.3 | 289.08 | 0.0031317 | 0.00555676 | 0.020004336 | y | 80.3 | 268.202 | 0.0031317 | 0.00555676 | 0.0185595784 | n | 0 | 0 | 0 | 0 | 0 | y | 0 | 0 | 0 | 0 | 0 | n | 0 | 0 | 0 | 0 | 0 | 5.621 | 8.9936 | 0.000219219 | 0.0003889732 | 0.00062235712 | 3.212 | 5.1392 | 0.000125268 | 0.0002222704 | 0.00035563264 | 12.045 | 40.2303 | 0.000469755 | 0.000833514 | 0.00278393676 | 3.212 | 5.1392 | 0.000125268 | 0.0002222704 | 0.00035563264 | 3.212 | 5.1392 | 0.000125268 | 0.0002222704 | 0.00035563264
|  |  |  | Primary crushing | y | 17.77 | 28.432 | 0.0003554 | 0.0044425 | 0.007108 | n | 0 | 0 | 0 | 0 | 0 | y | 17.77 | 63.972 | 0.0003554 | 0.0044425 | 0.015993 | y | 17.77 | 59.3518 | 0.0003554 | 0.0044425 | 0.01483795 | n | 0 | 0 | 0 | 0 | 0 | y | 0 | 0 | 0 | 0 | 0 | n | 0 | 0 | 0 | 0 | 0 | 1.2439 | 1.99024 | 2.4878e-05 | 0.000310975 | 0.00049756 | 0.7108 | 1.13728 | 1.4216e-05 | 0.0001777 | 0.00028432 | 2.6655 | 8.90277 | 5.331e-05 | 0.000666375 | 0.0022256925 | 0.7108 | 1.13728 | 1.4216e-05 | 0.0001777 | 0.00028432 | 0.7108 | 1.13728 | 1.4216e-05 | 0.0001777 | 0.00028432
|  |  |  | Secondary crushing | y | 35.53 | 56.848 | 0.0007106 | 0.0088825 | 0.014212 | n | 0 | 0 | 0 | 0 | 0 | y | 35.53 | 127.908 | 0.0007106 | 0.0088825 | 0.031977 | y | 35.53 | 118.6702 | 0.0007106 | 0.0088825 | 0.02966755 | n | 0 | 0 | 0 | 0 | 0 | y | 0 | 0 | 0 | 0 | 0 | n | 0 | 0 | 0 | 0 | 0 | 2.4871 | 3.97936 | 4.9742e-05 | 0.000621775 | 0.00099484 | 1.4212 | 2.27392 | 2.8424e-05 | 0.0003553 | 0.00056848 | 5.3295 | 17.80053 | 0.00010659 | 0.001332375 | 0.0044501325 | 1.4212 | 2.27392 | 2.8424e-05 | 0.0003553 | 0.00056848 | 1.4212 | 2.27392 | 2.8424e-05 | 0.0003553 | 0.00056848
|  |  |  | Other process | n | 0 | 0 | 0 | 0 | 0 | y | 100 | 360 | 0.005 | 0.001 | 0.0036 | n | 0 | 0 | 0 | 0 | 0 | n | 0 | 0 | 0 | 0 | 0 | y | 50 | 150 | 0.001 | 0.0125 | 0.0375 | n | 50 | 112.5 | 0.001 | 0.0125 | 0.028125 | y | 100 | 360 | 0.0039 | 0.0001 | 0.00036 | 23.75 | 82.575 | 0.0008775 | 0.0007775 | 0.00206775 | 11 | 39.6 | 0.00055 | 0.00011 | 0.000396 | 0 | 0 | 0 | 0 | 0 | 11 | 39.6 | 0.00055 | 0.00011 | 0.000396 | 91 | 327.6 | 0.00367 | 0.00019 | 0.000684
|  |  |  | Sub-Total | ST | 178.02 | 284.832 | 0.00593008 | 0.021955624 | 0.0351289984 | ST | 100 | 360 | 0.005 | 0.001 | 0.0036 | ST | 178.02 | 640.872 | 0.00593008 | 0.021955624 | 0.0790402464 | ST | 178.02 | 594.5868 | 0.00593008 | 0.021955624 | 0.07333178416 | ST | 50 | 150 | 0.001 | 0.0125 | 0.0375 | ST | 50 | 112.5 | 0.001 | 0.0125 | 0.028125 | ST | 100 | 360 | 0.0039 | 0.0001 | 0.00036 | 36.2114 | 102.51324 | 0.0012926056 | 0.00231439368 | 0.004526779888 | 18.1208 | 50.99328 | 0.0007872032 | 0.00098822496 | 0.001801159936 | 26.703 | 89.18802 | 0.000889512 | 0.0032933436 | 0.01099977 | 18.1208 | 50.99328 | 0.0007872032 | 0.00098822496 | 0.001801159936 | 98.1208 | 338.99328 | 0.0039072032 | 0.00106822496 | 0.002089159936
| Precipitation Capture |  |  | Less CO2 Captured During Precipitation | n |  |  | 0 | 0 | 0 | y |  |  | 0.01637683 | 1.091789 | 3.930439 | n |  |  | 0 | 0 | 0 | n |  |  | 0 | 0 | 0 | y | [5 empty] | y | [5 empty] | y |  |  | 0.01637683 | 1.091789 | 3.930439 |  |  | 0.003398192 | 0.2265461 | 0.8155661 |  |  | 0.001801451 | 0.1200968 | 0.4323483 |  |  | 0 | 0 | 0 |  |  | 0.001801451 | 0.1200968 | 0.4323483 |  |  | 0.01490291 | 0.9935277 | 3.5767
|  |  |  | Energy / $ Value / Emissions (before Calcination) | T | 178.02 | 284.832 | 0.00593008 | 0.021955624 | 0.0351289984 | T | 100 | 360 | -0.01137683 | -1.090789 | -3.926839 | T | 178.02 | 640.872 | 0.00593008 | 0.021955624 | 0.0790402464 | T | 178.02 | 594.5868 | 0.00593008 | 0.021955624 | 0.07333178416 | T | 50 | 150 | 0.001 | 0.0125 | 0.0375 | T | 50 | 112.5 | 0.001 | 0.0125 | 0.028125 | T | 100 | 360 | -0.01247683 | -1.091689 | -3.930079 | 36.2114 | 102.51324 | -0.002105587 | -0.2242317 | -0.8110393 | 18.1208 | 50.99328 | -0.001014248 | -0.1191085 | -0.4305471 | 26.703 | 89.18802 | 0.000889512 | 0.0032933436 | 0.01099977 | 18.1208 | 50.99328 | -0.001014248 | -0.1191085 | -0.4305471 | 98.1208 | 338.99328 | -0.01099571 | -0.9924594 | -3.57461
| Calcination |  |  | Kiln process | y | 3306 | 5289.6 | 0.09918 | 0.2915892 | 0.46654272 | y | 6890.16 | 24804.57 | 0.2687162 | 0.00689016 | 0.02480457 | y | 6890.16 | 24804.57 | 0.2687162 | 0.00689016 | 0.02480457 | y | 4173.427 | 13939.25 | 0.1627637 | 0.004173427 | 0.01393925 | n | [5 empty] | y | [5 empty] | n | 0 | 0 | 0 | 0 | 0 | 283.0962 | 556.3063 | 0.008957972 | 0.02046292 | 0.03284402 | 890.1576 | 2940.087 | 0.03352598 | 0.01242149 | 0.02139021 | 626.014 | 2090.887 | 0.02441455 | 0.000626014 | 0.002090887 | 890.1576 | 2940.087 | 0.03352598 | 0.01242149 | 0.02139021 | 890.1576 | 2940.087 | 0.03352598 | 0.01242149 | 0.02139021
|  |  |  | Transferred in from another industry (SCM's) | n | [5 empty] | n | [5 empty] | n | [5 empty] | n | [5 empty] | y | 100 | 300 | 0.003 | 0.00882 | 0.02646 | y | 100 | 225 | 0.003 | 0.00882 | 0.019845 | n | [5 empty] | 6 | 15.75 | 0.00018 | 0.0005292 | 0.00138915 | 0 | 0 | 0 | 0 | 0 | 0 | 0 | 0 | 0 | 0 | 0 | 0 | 0 | 0 | 0 | 0 | 0 | 0 | 0 | 0
|  |  |  | Raw grinding | y | 34.19 | 54.704 | 0.0006838 | 0.0085475 | 0.013676 | y | 34.19 | 31.31559 | 0.0006838 | 0.0085475 | 0.030771 | y | 34.19 | 31.31559 | 0.0006838 | 0.0085475 | 0.030771 | y | 34.19 | 31.31559 | 0.0006838 | 0.0085475 | 0.02854865 | n | [5 empty] | y | [5 empty] | n | 0 | 0 | 0 | 0 | 0 | 2.649725 | 4.064147 | 5.29945e-05 | 0.00066243125 | 0.0011881025 | 5.1285 | 5.632874 | 0.00010257 | 0.001282125 | 0.00393185 | 5.1285 | 4.697338 | 0.00010257 | 0.001282125 | 0.0042822975 | 5.1285 | 5.632874 | 0.00010257 | 0.001282125 | 0.00393185 | 5.1285 | 5.632874 | 0.00010257 | 0.001282125 | 0.00393185
|  |  |  | Chemical CO2 | y |  |  | 0.00747 | 0.498 | 0.7968 | y |  |  | 0.01637683 | 1.091789 | 3.930439 | y |  |  | 0.01637683 | 1.091789 | 3.930439 | y |  |  | 0.01177158 | 0.7847718 | 2.621138 | n | [5 empty] | y | [5 empty] | n |  |  | 0 | 0 | 0 | 0 | 0 | 0.0006457262 | 0.04304841 | 0.08525429 | 0 | 0 | 0.002100251 | 0.1400168 | 0.4642203 | 0 | 0 | 0.001765736 | 0.1177158 | 0.3931706 | 0 | 0 | 0.002100251 | 0.1400168 | 0.4642203 | 0 | 0 | 0.002100251 | 0.1400168 | 0.4642203
|  |  |  | Sub-Total | T | 3340.19 | 5344.304 | 0.1073338 | 0.7981367 | 1.27701872 | T | 6924.35 | 24835.89 | 0.2857769 | 1.107226 | 3.986015 | T | 6924.35 | 24835.89 | 0.2857769 | 1.107226 | 3.986015 | T | 4207.617 | 13970.56 | 0.175219 | 0.7974927 | 2.663626 | T | 100 | 300 | 0.003 | 0.00882 | 0.02646 | T | 100 | 225 | 0.003 | 0.00882 | 0.019845 | T | 0 | 0 | 0 | 0 | 0 | 291.7459 | 576.1205 | 0.009836692 | 0.06470297 | 0.1206756 | 895.2861 | 2945.72 | 0.03572881 | 0.1537204 | 0.4895424 | 631.1425 | 2095.584 | 0.02628285 | 0.1196239 | 0.3995438 | 895.2861 | 2945.72 | 0.03572881 | 0.1537204 | 0.4895424 | 895.2861 | 2945.72 | 0.03572881 | 0.1537204 | 0.4895424
| Finish Processing |  |  | Finish grinding | y | 194.51 | 311.216 | 0.0038902 | 0.0486275 | 0.077804 | y | 194.51 | 700.236 | 0.0038902 | 0.0486275 | 0.175059 | y | 194.51 | 700.236 | 0.0038902 | 0.0486275 | 0.175059 | y | 194.51 | 649.6634 | 0.0038902 | 0.0486275 | 0.175059 | n | 0 | 0 | 0 | 0 | 0 | n | 0 | 0 | 0 | 0 | 0 | n | 0 | 0 | 0 | 0 | 0 | 15.074525 | 27.03689 | 0.0003014905 | 0.00376863125 | 0.0067592225 | 29.1765 | 89.4746 | 0.00058353 | 0.007294125 | 0.02236865 | 29.1765 | 97.44951 | 0.00058353 | 0.007294125 | 0.02625885 | 29.1765 | 89.4746 | 0.00058353 | 0.007294125 | 0.02236865 | 29.1765 | 89.4746 | 0.00058353 | 0.007294125 | 0.02236865
|  |  |  | Finished goods transport | y | 250 | 400 | 0.00975 | 0.0173 | 0.02768 | y | 250 | 900 | 0.00975 | 0.0173 | 0.06228 | y | 250 | 900 | 0.00975 | 0.0173 | 0.06228 | y | 250 | 835 | 0.00975 | 0.0173 | 0.06228 | y | 250 | 400 | 0.00975 | 0.0173 | 0.02768 | y | 250 | 400 | 0.00975 | 0.0173 | 0.02768 | n | 0 | 0 | 0 | 0 | 0 | 34.375 | 58.75 | 0.001340625 | 0.00237875 | 0.0040655 | 37.5 | 115 | 0.0014625 | 0.002595 | 0.007958 | 37.5 | 125.25 | 0.0014625 | 0.002595 | 0.009342 | 37.5 | 115 | 0.0014625 | 0.002595 | 0.007958 | 37.5 | 115 | 0.0014625 | 0.002595 | 0.007958
|  |  |  | Sub-Total | ST | 444.51 | 711.216 | 0.0136402 | 0.0659275 | 0.105484 | ST | 444.51 | 1600.236 | 0.0136402 | 0.0659275 | 0.237339 | ST | 444.51 | 1600.236 | 0.0136402 | 0.0659275 | 0.237339 | ST | 444.51 | 1484.6634 | 0.0136402 | 0.0659275 | 0.237339 | ST | 250 | 400 | 0.00975 | 0.0173 | 0.02768 | ST | 250 | 400 | 0.00975 | 0.0173 | 0.02768 | ST | 0 | 0 | 0 | 0 | 0 | 49.449525 | 85.78689 | 0.0016421155 | 0.00614738125 | 0.0108247225 | 66.6765 | 204.4746 | 0.00204603 | 0.009889125 | 0.03032665 | 66.6765 | 222.69951 | 0.00204603 | 0.009889125 | 0.03560085 | 66.6765 | 204.4746 | 0.00204603 | 0.009889125 | 0.03032665 | 66.6765 | 204.4746 | 0.00204603 | 0.009889125 | 0.03032665
|  |  |  | Energy / $ Value / Emissions before recapture and re-carbonation (/Kg /Litre product) | T | 3962.72 | 6340.352 | 0.12690408 | 0.886019824 | 1.417632 | T | 7468.86 | 26796.13 | 0.2880402 | 0.08236516 | 0.2965146 | T | 7546.88 | 27077 | 0.3053471 | 1.195109 | 4.302394 | T | 4830.147 | 16049.81 | 0.1947893 | 0.8853758 | 2.974296 | T | 400 | 850 | 0.01375 | 0.03862 | 0.09164 | T | 400 | 737.5 | 0.01375 | 0.03862 | 0.07565 | T | 100 | 360 | -0.01247683 | -1.091689 | -3.930079 | 377.4068 | 764.4206 | 0.009373221 | -0.1533814 | -0.679539 | 980.0834 | 3201.188 | 0.03676059 | 0.04450096 | 0.08932187 | 724.522 | 2407.472 | 0.0292184 | 0.1328064 | 0.4461445 | 980.0834 | 3201.188 | 0.03676059 | 0.04450096 | 0.08932187 | 1060.083 | 3489.188 | 0.02677912 | -0.8288499 | -3.054741
| Less CO2 Recaptured |  |  | Raw grinding energy captured | n | 0 | 0 | 0 | 0 | 0 | y | 32.4805 | 116.9298 | 0.00064961 | 0.008120125 | 0.02923245 | y | 32.4805 | 116.9298 | 0.00064961 | 0.008120125 | 0.02923245 | y | 32.4805 | 108.48487 | 0.00064961 | 0.008120125 | 0.0271212175 | n | [5 empty] | n | [5 empty] | n | 0 | 0 | 0 | 0 | 0 | 0.24360375 | 0.8769735 | 4.872075e-06 | 6.09009375e-05 | 0.000219243375 | 3.572855 | 12.862278 | 7.14571e-05 | 0.00089321375 | 0.0032155695 | 4.872075 | 16.2727305 | 9.74415e-05 | 0.00121801875 | 0.004068182625 | 3.572855 | 12.862278 | 7.14571e-05 | 0.00089321375 | 0.0032155695 | 3.572855 | 12.862278 | 7.14571e-05 | 0.00089321375 | 0.0032155695
|  |  |  | $ Value / CO2 captured during calcination | n |  |  | 0 | 0 | 0 | y |  |  | 0.01555799 | 1.037199 | 3.733917 | y |  |  | 0.01555799 | 1.037199 | 3.733917 | y |  |  | 0.011183 | 0.7455332 | 2.490081 | n | [5 empty] | n | [5 empty] | n |  |  | 0 | 0 | 0 | 0 | 0 | 0.0001166849 | 0.007778994 | 0.02800438 | 0 | 0 | 0.001711379 | 0.1140919 | 0.4107309 | 0 | 0 | 0.00167745 | 0.11183 | 0.3735121 | 0 | 0 | 0.001711379 | 0.1140919 | 0.4107309 | 0 | 0 | 0.001711379 | 0.1140919 | 0.4107309
|  |  |  | Sub-Total | ST | 0 | 0 | 0 | 0 | 0 | ST | 32.4805 | 116.9298 | 0.0162076 | 1.045319 | 3.76315 | ST | 32.4805 | 116.9298 | 0.0162076 | 1.045319 | 3.76315 | ST | 32.4805 | 108.48487 | 0.01183261 | 0.7536533 | 2.517202 | ST | 0 | 0 | 0 | 0 | 0 | ST | 0 | 0 | 0 | 0 | 0 | ST | 0 | 0 | 0 | 0 | 0 | 0.24360375 | 0.8769735 | 0.000121557 | 0.007839895 | 0.02822362 | 3.572855 | 12.862278 | 0.001782836 | 0.1149851 | 0.4139465 | 4.872075 | 16.2727305 | 0.001774891 | 0.113048 | 0.3775803 | 3.572855 | 12.862278 | 0.001782836 | 0.1149851 | 0.4139465 | 3.572855 | 12.862278 | 0.001782836 | 0.1149851 | 0.4139465
|  |  |  | Energy / $ Value / Emissions after capture, before re-carbonation (/Kg /Litre product) | T | 3962.72 | 6340.352 | 0.12690408 | 0.886019824 | 1.417632 | T | 7436.379 | 26679.2 | 0.2718326 | -0.9629542 | -3.466635 | T | 7514.399 | 26960.07 | 0.2891395 | 0.1497901 | 0.5392443 | T | 4797.666 | 15941.33 | 0.1829567 | 0.1317225 | 0.4570943 | T | 400 | 850 | 0.01375 | 0.03862 | 0.09164 | T | 400 | 737.5 | 0.01375 | 0.03862 | 0.07565 | T | 100 | 360 | -0.01247683 | -1.091689 | -3.930079 | 377.1632 | 763.5436 | 0.009251664 | -0.1612213 | -0.7077627 | 976.5105 | 3188.326 | 0.03497775 | -0.07048417 | -0.3246246 | 719.65 | 2391.199 | 0.02744351 | 0.01975838 | 0.06856415 | 976.5105 | 3188.326 | 0.03497775 | -0.07048417 | -0.3246246 | 1056.511 | 3476.326 | 0.02499629 | -0.9438351 | -3.468688
| Re-Carbonation |  |  | Possible / $ Value / CO2 Emissions re-carbonation (porous materials only) | y |  |  | 0.00747 | 0.498 | 0.7968 | y |  |  | 0.01637683 | 1.091789 | 3.930439 | y |  |  | 0.01637683 | 1.091789 | 3.930439 | y |  |  | 0.01177158 | 0.7847718 | 2.621138 | n | [5 empty] | n | [5 empty] | n |  |  | 0 | 0 | 0 | 0 | 0 | 0.0006457262 | 0.04304841 | 0.08525429 | 0 | 0 | 0.002100251 | 0.1400168 | 0.4642203 | 0 | 0 | 0.001765736 | 0.1177158 | 0.3931706 | 0 | 0 | 0.002100251 | 0.1400168 | 0.4642203 | 0 | 0 | 0.002100251 | 0.1400168 | 0.4642203
|  |  |  | Adjusted / $ Value / re-carbonation 1 year | y |  |  | 2.1663e-05 | 0.0014442 | 0.00231072 | y |  |  | 0.01637683 | 1.091789 | 3.930439 | y |  |  | 0.01637683 | 1.091789 | 3.930439 | y |  |  | 0.01177158 | 0.7847718 | 2.621138 | n | [5 empty] | n | [5 empty] | n |  |  | 0 | 0 | 0 | 0 | 0 | 0.0001243426 | 0.008289509 | 0.02964004 | 0 | 0 | 0.001802318 | 0.1201545 | 0.4324407 | 0 | 0 | 0.001765736 | 0.1177158 | 0.3931706 | 0 | 0 | 0.001802318 | 0.1201545 | 0.4324407 | 0 | 0 | 0.001802318 | 0.1201545 | 0.4324407
| Summary |  |  | Net Energy / $ / Emissions after re-carbonation (/Kg /Litre product) | T | 3962.72 | 6340.352 | 0.126882417 | 0.884575624 | 1.415321 | T | 7436.379 | 26679.2 | 0.2554558 | -2.054743 | -7.397074 | T | 7514.399 | 26960.07 | 0.2727627 | -0.9419985 | -3.391195 | T | 4797.666 | 15941.33 | 0.1711851 | -0.6530492 | -2.164043 | T | 400 | 850 | 0.01375 | 0.03862 | 0.09164 | T | 400 | 737.5 | 0.01375 | 0.03862 | 0.07565 | T | 100 | 360 | -0.01247683 | -1.091689 | -3.930079 | 377.1632 | 763.5436 | 0.009127322 | -0.1695108 | -0.7374027 | 976.5105 | 3188.326 | 0.03317543 | -0.1906387 | -0.7570653 | 719.65 | 2391.199 | 0.02567777 | -0.09795739 | -0.3246065 | 976.5105 | 3188.326 | 0.03317543 | -0.1906387 | -0.7570653 | 1056.511 | 3476.326 | 0.02319397 | -1.06399 | -3.901129
` |  |  |  | Total Releases / Energy / $ Value / CO2 (/Kg /Litre product) | T | 3962.72 | 6340.352 | 0.12690408 | 0.886019824 | 1.417632 | T | 7468.86 | 26796.13 | 0.3044171 | 1.174154 | 4.226954 | T | 7546.88 | 27077 | 0.3053471 | 1.195109 | 4.302394 | T | 4830.147 | 16049.81 | 0.1947893 | 0.8853758 | 2.974296 | T | 400 | 850 | 0.01375 | 0.03862 | 0.09164 | T | 400 | 737.5 | 0.01375 | 0.03862 | 0.07565 | T | 100 | 360 | 0.0039 | 0.0001 | 0.00036 | 377.4068 | 764.4206 | 0.01277141 | 0.07316474 | 0.1360271 | 980.0834 | 3201.188 | 0.03856204 | 0.1645977 | 0.5216702 | 724.522 | 2407.472 | 0.0292184 | 0.1328064 | 0.4461445 | 980.0834 | 3201.188 | 0.03856204 | 0.1645977 | 0.5216702 | 1060.083 | 3489.188 | 0.04168204 | 0.1646777 | 0.5219582
|  |  |  | Recovered or Sequestered / Energy / $ Value / CO2 (/Kg /Litre product) | T | 0 | 0 | 2.1663e-05 | 0.0014442 | 0.00231072 | T | 32.4805 | 116.9298 | 0.04896126 | 3.228897 | 11.62403 | T | 32.4805 | 116.9298 | 0.03258443 | 2.137108 | 7.693589 | T | 32.4805 | 108.48487 | 0.02360418 | 1.538425 | 5.13834 | T | 0 | 0 | 0 | 0 | 0 | T | 0 | 0 | 0 | 0 | 0 | T | 0 | 0 | 0.01637683 | 1.091789 | 3.930439 | 0.24360375 | 0.8769735 | 0.003644092 | 0.2426755 | 0.8734298 | 3.572855 | 12.862278 | 0.005386605 | 0.3552364 | 1.278735 | 4.872075 | 16.2727305 | 0.003540628 | 0.2307638 | 0.7707509 | 3.572855 | 12.862278 | 0.005386605 | 0.3552364 | 1.278735 | 3.572855 | 12.862278 | 0.01848807 | 1.228667 | 4.423087
|  |  |  | Net Emissions Energy / $ Value / CO2 (/Kg /Litre product) | T | 3962.72 | 6340.352 | 0.126882417 | 0.884575624 | 1.415321 | T | 7436.379 | 26679.2 | 0.2554558 | -2.054743 | -7.397074 | T | 7514.399 | 26960.07 | 0.2727627 | -0.9419985 | -3.391195 | T | 4797.666 | 15941.33 | 0.1711851 | -0.6530492 | -2.164043 | T | 400 | 850 | 0.01375 | 0.03862 | 0.09164 | T | 400 | 737.5 | 0.01375 | 0.03862 | 0.07565 | T | 100 | 360 | -0.01247683 | -1.091689 | -3.930079 | 377.1632 | 763.5436 | 0.009127322 | -0.1695108 | -0.7374027 | 976.5105 | 3188.326 | 0.03317543 | -0.1906387 | -0.7570653 | 719.65 | 2391.199 | 0.02567777 | -0.09795739 | -0.3246065 | 976.5105 | 3188.326 | 0.03317543 | -0.1906387 | -0.7570653 | 1056.511 | 3476.326 | 0.02319397 | -1.06399 | -3.901129
Colour Code Used in this Workbook
| Colour |  |  | Code
Table headings
Input data
Calculated cells and links to other cells
Should not be changed.
Global Emissions
Global Emissions Numbers
More information needed
|  | $ / Tonne | $ / Kg
| Current Price Carbon Dioxide | 15 | 0.015
Lookup Data (Here because Excel cannot lookup a name for a dropdown other than on the same sheet!!)
| Transport |  |  | Electricity Generation and Kiln
| Industrial diesel |  |  | Fuel oil
| Machine and vehicle diesel |  |  | Brown coal
| Natural gas |  |  | Bituminous coal
| Petrol |  |  | Natural gas
| Fuel Oil |  |  | Electricity
| LPG (transport) |  |  | LPG
| Natural gas LDV (transport) |  |  | Solar PV
| Natural gas HDV (transport) |  |  | Hydro
| N/A |  |  | Wind
Other process
N/A
Only change yellow areas
Start by filling in the blend above.
Don't change the yellow data to the left unless you have to

## Energy Cost & Emissions
Emission Factors |  | Energy | Units | Ref | $ Cost | Units | Ref | CO2 | Units | Used and converted | Units | Ref
Transport
| Industrial diesel | 38.6 | GJ/kl | 19 | 3.9e-05 | $/kJ | Calculated | 69.2 | kg CO2-e/GJ | 6.92e-05 | kg CO2-e/kJ | 19
| Machine and vehicle diesel | 38.6 | GJ/kl | 20 | 3.9e-05 | $/kJ | Calculated | 69.2 | kg CO2-e/GJ | 6.92e-05 | kg CO2-e/kJ | 20
| Natural gas | 39.3 X 10-3 | GJ/m3 | 20 | 1.8e-05 | $/kJ | 31 | 51.2 | kg CO2-e/GJ | 5.12e-05 | kg CO2-e/kJ | 20
| Petrol | 34.2 | GJ/kl | 20 | 4e-05 | $/kJ | 31 | 66.7 | kg CO2-e/GJ | 6.67e-05 | kg CO2-e/kJ | 20
| Fuel Oil | 39.7 | GJ/kl | 20 | 2.5e-05 | $/kJ | Calculated | 72.9 | kg CO2-e/GJ | 7.29e-05 | kg CO2-e/kJ | 20 | Calculated
| LPG (transport) | 26.2 | GJ/kl | 20 | 1.8e-05 | $/kJ | 31 | 59.6 | kg CO2-e/GJ | 5.96e-05 | kg CO2-e/kJ | 20
| Natural gas LDV (transport) | 25.3 | GJ/kl | 20 | 1.8e-05 | $/kJ | 31 | 51.2 | kg CO2-e/GJ | 5.12e-05 | kg CO2-e/kJ | 20
| Natural gas HDV (transport) | 25.3 | GJ/kl | 20 | 1.8e-05 | $/kJ | 31 | 51.2 | kg CO2-e/GJ | 5.12e-05 | kg CO2-e/kJ | 20
| N/A | [8 empty] | 0
Electricity Generation and Kiln
| Fuel oil | 39.7 | GJ/KL | 19 | 2.5e-05 | $/kJ |  | 72.9 | kg CO2-e/GJ | 7.29e-05 | kg CO2-e/kJ | 19
| Brown coal | 10.2 | GJ/t | 17 | 2.7e-05 | $/kJ | 31 | 92.7 | kg CO2-e/GJ | 9.27e-05 | kg CO2-e/kJ | 17
| Bituminous coal | 27 | GJ/t | 17 | 3e-05 | $/kJ | 31 | 88.2 | kg CO2-e/GJ | 8.82e-05 | kg CO2-e/kJ | 17
| Natural gas | 39.3 X 10-3 | GJ/m3 | 20 | 1.8e-05 | $/kJ | 31 | 51.2 | kg CO2-e/GJ | 5.12e-05 | kg CO2-e/kJ | 20
| Electricity |  |  | 21 | 2e-05 | $/kJ | Average | 250 | kg CO2-e/GJ | 0.00025 | kg CO2-e/kJ | 21
| LPG | 26.2 | GJ/kl | 20 | 1.8e-05 | $/kJ | 31 | 59.6 | kg CO2-e/GJ | 5.96e-05 | kg CO2-e/kJ | 20
| Solar PV | 0.5 | GJ/t | 24 | 3.9e-05 | $/kJ | 31 | 1 | kg CO2-e/GJ | 1e-06 | kg CO2-e/kJ | 24
| Hydro |  |  |  | 2.4e-05 | $/kJ |  |  |  | 0 | kg CO2-e/kJ
| Wind |  |  |  | 2.3e-05 | $/kJ |  |  |  | 0 | kg CO2-e/kJ
| Other process | 5 | GJ/t | 24 | 5e-05 | $/kJ |  | 10 | kg CO2-e/GJ | 1e-05 | kg CO2-e/kJ | 24
| N/A | [7 empty] | kg CO2-e/GJ | 0 | kg CO2-e/kJ

## Energy Cost Calcs
Estimated Levelized Cost of New Generation Resources, 2017 [10] (2010 USD/MWh)
Plant Type | Capacity Factor (%) | Levelised Capital Cost | Fixed O & M | Variable O & M (incl fuel) | Transmission Investment | Total system Levilised cost (2010 USD/MWh) | Total system Levilised cost (2010 AUD/MWh) | Total system Levilised cost (2010 AUD/Kj)
Dispatchable Technologies
Conventional Coal | 85 | 65.7 | 4.1 | 29.2 | 1.2 | 100.1 | 96.25 | 2.673611e-05
Advanced Coal | 85 | 84.4 | 6.8 | 30.7 | 1.2 | 123 | 118.2692 | 3.285256e-05
Advanced Coal with CCS | 85 | 88.4 | 8.8 | 37.2 | 1.2 | 135.5 | 130.2885 | 3.619124e-05
Natural Gas Conventional Combined Cycle | 87 | 15.8 | 1.7 | 48.4 | 1.2 | 67.1 | 64.51923 | 1.792201e-05
Natural Gas Advanced Combined Cycle | 87 | 17.4 | 2 | 45 | 1.2 | 65.6 | 63.07692 | 1.752137e-05
Natural Gas Advanced CC with CCS | 87 | 34 | 4.1 | 54.1 | 1.2 | 93.4 | 89.80769 | 2.494658e-05
Natural Gas Conventional Combustion Turbine | 30 | 44.2 | 2.7 | 80 | 3.4 | 130.3 | 125.2885 | 3.480235e-05
Natural Gas Advanced Combustion Turbine | 30 | 30.4 | 2.6 | 68.2 | 3.4 | 104.6 | 100.5769 | 2.793803e-05
Advanced Nuclear | 90 | 83.4 | 11.6 | 12.3 | 1.1 | 108.4 | 104.2308 | 2.895299e-05
Geothermal | 92 | 76.2 | 12 | 0 | 1.4 | 89.6 | 86.15385 | 2.393162e-05
Biomass | 83 | 53.2 | 14.3 | 42.3 | 1.2 | 111 | 106.7308 | 2.964744e-05
Non-Dispatchable Technologies
Wind | 34 | 70.3 | 13.1 | 0 | 3.2 | 86.6 | 83.26923 | 2.313034e-05
Wind-Offshore | 37 | 193.4 | 22.4 | 0 | 5.7 | 221.5 | 212.9808 | 5.916132e-05
Solar PV1 | 25 | 130.4 | 9.9 | 0 | 4 | 144.3 | 138.75 | 3.854167e-05
Solar Thermal | 20 | 214.2 | 41.4 | 0 | 5.9 | 261.5 | 251.4423 | 6.984509e-05
Hydro2 | 52 | 78.1 | 4.1 | 6.1 | 2 | 90.3 | 86.82692 | 2.411859e-05
http://www.eia.gov/forecasts/aeo/er/electricity_generation.cfm
Levelized Cost of New Generation Resources in the Annual Energy Outlook 2013. Released January 28, 2013. Report of the US Energy Information Administration (EIA) of the U.S. Department of Energy (DOE).
Exchange Rate (US $ : Aus$) | 1.04
Kj per MWh | 3600000
[5 empty] | $ litre | mJ/L | kJ | $ AUD/Kj
Petrol |  |  |  |  | 1.4 | 34.6 | 34600 | 4.046243e-05
Diesel |  |  |  |  | 1.5 | 38.7 | 38700 | 3.875969e-05

## P C Data
|  |  | Athena Reports (Canada only) | Buzzi-Unicem (Italy) | Cimpor (Italy) | Cement Industry Federation | Hendriks et. Al. | Taiheiyo (Virgin PC) | Taiheiyo (Average all cement) | Taylor | TecEco (Calculated and estimate) | Estimate
References and Notes |  |  | 1 & 2 | 6 | 6 | 7 | 11 | 22 | 22 | 23 | 24 | 24
Emissions (KgCO2e/kg Finished Portland cement)
| Extraction | [6 empty] | 0.002828 | 0.0037
| Transportation (incl. electricity) | [6 empty] | 0.0007 | 0.0023
| Production | [6 empty] | 0.283 | 0.2253
| Electricity (excl transportation) | [6 empty] | 0.0612 | 0.0573
| Decarboxylation |  | 0.49833 |  |  |  | 0.49 | 0.48 | 0.4264
| Heating kiln |  | .182 - .355 |  |  |  | .57 - 1.09
| Finished goods transport | [6 empty] | 0.0045 | 0.0045
Group A (All energies)
| Production |  |  | 0.791 | 0.831 |  |  | 0.827028
| Raw materials transport |  |  | 0.008 | 0.013 |  |  | 0.0007
| Finished goods transport |  |  | 0.036 | 0.014 |  |  | 0.0045
| Total |  |  | 0.835 | 0.858 | 0 |  | 0.832228 | 0.7195
Energy ( (Kj.kg-1 Portland cement)
| Extraction |  | 44.42
| Raw materials transportation |  | 80.3
| Pre-kiln process |  | 87.49
|  | Primary crushing | 17.77
|  | Secondary crushing | 35.53
|  | Raw grinding | 34.19
|  | Other | 0
Electricity (excl transportation)
|  | Wet process |  |  |  |  | 90
|  | Lepol |  |  |  |  | 108
|  | Long dry process |  |  |  |  | 90
|  | Short dry |  |  |  |  | 79.2
Shaft kiln
Kiln Process
| Temperature of process 0K | [8 empty] | 1723
|  | Wet process |  |  |  | 6066.8 | 5900
|  | Lepol |  |  |  |  | 3600
|  | Long dry process |  |  |  | 4602.4 | 4200
|  | Short dry |  |  |  |  | 3100
|  | Shaft kiln |  |  |  |  | 5000
|  | 1-stage cyclone preheater |  |  |  | 4184
|  | 2-stage cyclone preheater |  |  |  | 3765.6
|  | 4-stage cyclone preheater |  |  |  | 3347.2
|  | 4-stage cyclone preheater plus calciner |  |  |  | 3138
|  | 5-stage preheater plus calciner plus high efficiency cooler |  |  |  | 3012.48
|  | 6-stage preheater plus calciner plus high efficiency cooler |  |  |  | 2928.8
|  | World average |  |  |  |  | 4800
|  | Canadian avarage | 3983
|  | Theoretical kiln energy | [7 empty] | 1807
|  | Evaporation of water | [7 empty] | 13
|  | Heat lost in exit gases or dust | [7 empty] | 623
|  | Heat lost in product | [7 empty] | 88
|  | Heat lost in air from cooler | [7 empty] | 427
|  | Heat lost by radiation and convection | [7 empty] | 348
| Finish grinding |  | 194.51 |  |  |  | Colour code used in this workbook
| Finished goods transport | [5 empty] | Colour | Code |  |  |  | 250
Table headings
| Group A (All energies) | [6 empty] | Input data
| Production |  |  | 3844 | 5044 |  |  | Calculated cells and links to other cells
| Raw materials transport |  |  | 79 | 185 |  |  | Should no be changed.
| Raw materials |  |  | 508 | 171 |  |  | More information needed
| Volume increase for Portland cement solidus to solidus |  | Note that overall shrinkage occurs because of loss of water | [8 empty] | 124%
| Specific gravity Portland cement | [10 empty] | 1.6
| Volume (litres) 1 Kg before hydration | [10 empty] | 0.625
| Volume (litres) 1 Kg after hydration |  | Note that overall shrinkage occurs because of loss of water | [8 empty] | 0.775
Chemical Release (kg CO2-e/kg)
| Portland cement |  | 0.498
Sub-Total | [9 empty] | 1499
Total | [9 empty] | 3306
% Additional Energy Required | [9 empty] | 82.96%

## Syncarb to rMgO Data
| CALCINING ENERGY rMgO | [5 empty] | THERMODYNAMIC DATA (Ref )
|  | Units | Enthalpy (DHo) (Mass basis is relative to product) |  |  |  | Mineral_Name | Mineral_Formula (Number in brackets is total number of atoms in formula) | Free Energy of Formation | Enthalpy of Formation | Third law Entropy
Decomposition nesquehonite (T(PCO2=1atm) 420oC | [8 empty] | DGof (kJ.mol-1) | DHof (kJ.mol-1) | So (kJ.mol-1)
|  | MgCO3.3H2O => | MgO + | 3H2O | CO2 |  | Nesquehonite | Mg(1)C(1)O(3)H2O(3) | -1723.746 | -1977.26 | 195.62
|  | ∆H(final) - | ∆H(initial) |  |  |  | Periclase | Mg(1)O(1) | -569.196 | -601.49 | 26.94
|  | + ∆Hof CO2 | + ∆Hof MgO | + 3 X ∆H of H2O | - ∆Hof MgCO3.3H2O |  | Carbon Dioxide | C(1)O(2) | -394.375 | -393.51 | 213.79
|  | -393.51 | -601.49 | -725.43 | -1977.26 |  | Water | H(2)O(1) | -228.57 | -241.81 | 188.72
Enthalpy of Reaction ∆Hor (kJ.mol-1) |  |  |  | 256.83
| Relative to |  | MgCO3.3H20 | MgO |  | Relative to MgO (Reduced for % mineral in source material (2))
| Enthalpy of Reaction ∆Hor (kJ.mol-1) | Kj.mol-1 | 256.83 | 256.83
| Theoretical energy calcination relative to MgCO3 | Kj.kg-1 | 1856.137 | 6371.372
| Theoretical energy calcination relative to MgCO3 | Kj.litre-1 | 475.1355 | 924.588
| Energy | Mj.kg-1 | 1.856137 | 6.371372
| Energy | Mj.tonne-1 | 1856.137 | 6371.372 |  | 6371.372
| Energy | Kwh.kg-1 | 0.5155937 | 1.769826 |  | 1.769826
| Energy | Kwh.tonne-1 | 515.5937 | 1769.826 |  | 1769.826
CHEMICAL CO2 RELEASED
| Decomposition magnesite | Units | Molecular / Formula Weights (gm) | Units | Density | Molar Volume (cm3) | Volume of 1 kg (litres)
| Magnesium carbonate (MgCO3) | g.mol-1 | 84.32 | cc3.mol-1 | 3 | 28.10667 | 0.3333333
| Nesquehonite (MgCO3.3H2O) | g.mol-1 | 138.368 | cc3.mol-1 | 1.85 | 74.79351 | 0.5405405
| Magnesium oxide (MgO) | g.mol-1 | 40.31 | cc3.mol-1 | 3.6 | 11.19722 | 0.2777778
| Magnesium hydroxide (Mg(OH)2 | g.mol-1 | 58.31 | cc3.mol-1 | 2.39 | 24.39749 | 0.41841
| CO2 emitted | g.mol-1 | 44.01 | cc3.mol-1 |  | 24789.2 | 563.2629
| Chemical emissions |  | Ratio kg CO2/kg | Reduced for % mineral in source material |  | Ratio kg CO2/litre | Reduced for % mineral in source material
| Emissions - rel to Magnesite | kg CO2-e/kg | 0.5219402 | 0.5219402 | kg CO2-e/litre | 1.565821 | 1.565821
| Emissions - rel to Nesquehonite | kg CO2-e/kg | 0.3180649 | 0.3180649 | kg CO2-e/litre | 0.58842 | 0.58842
| Emissions - rel to oxide formed | kg CO2-e/kg | 1.091789 | 1.091789 | kg CO2-e/litre | 3.930439 | 3.930439
| Emissions - rel to hydroxide once hydrated | kg CO2-e/kg | 0.754759 | 0.754759 | kg CO2-e/litre | 1.803874 | 1.803874
NOTES
| Kwh per megajoule |  | 3.6 | Kwh.Mj-1
| Purity carbonate heated |  | 100%
Energy (Kj.kg-1 production Magnesium Oxide) |  | Notes | [7 empty] | MgO (Kj.kg-1, Ref ) | Reduced MgO (Kj.kg-1, Ref)
| Temperature of kiln process 0K | Enter Centigrade for Conversion |  |  | 425 | oC | 698.15 | oK |  | 683
| Theoretical energy calcination from above | [8 empty] | 6371.372 | 6371.372
| Evaporation of adsorbed water | Same as Portland Cement | [7 empty] | 13 | 13
| Heat lost in exit gases or dust | Figure from Portland cement adjusted for temperature difference to which assumed proportional | [7 empty] | 246.9582 | 246.9582
| Heat lost in product | Figure from Portland cement adjusted for temperature difference to which assumed proportional | [7 empty] | 34.88334 | 34.88334
| Heat lost in air from cooler | Figure from Portland cement adjusted for temperature difference to which assumed proportional | [7 empty] | 169.2635 | 169.2635
| Heat lost by radiation and convection | Figure from Portland cement adjusted for square of temperature difference to which assumed proportional | [7 empty] | 54.68272 | 54.68272
| Sub-Total | [8 empty] | 518.7878 | 518.7878
| Total | [8 empty] | 6890.16 | 6890.16
| % Additional Energy Required | [9 empty] | 8.142%
| Energy of Syncarb Process | [9 empty] | 100
| Energy if no Syncarb process | [9 empty] | 0
Colour code used in this workbook
| Colour | Code
Table headings
Input data
Calculated cells and links to other cells
Should no be changed.
More information needed
The Data in this table was downloaded from The Robie, Hemingway & Fisher (1979) Database Last modified July 02, 1996 maintained by the University of California (Berkeley) Web Site at http://www.science.ubc.ca/~geol323/thermo/thermo.htm
The database is maintained by Dr. T H Brown (tbrown@eos.ubc.ca) and from: Robie, Richard A., Hemingway, Bruce S., and Fisher, James R. Thermodynamic Properties of Minerals & Related Substances at 298.15K and 1 Bar (105 Pascals) Pressure and at Higher Temperatures. U.S. Geological Survey Bulletin 1452. Washington: United States Government Printing Office, 1978.
Volume Changes
The volume changes that occur when magnesia hydrates to Brucite and then carbonates to nesquehonite are significant:
MgO + H2O → Mg(OH)2 + CO2 + 2H2O → MgCO3.3H2O
40.31 + (l) → 58.31 + (g) + (l) → 138.37 molar masses (gm mol wgt).
11.2 + (l) → 24.3 + (g) + (l) → 74.79 molar volumes (cm3).
Overall the molar volume expansion is 11.2 to 74.79 molar volumes or 568%.

## Lime Energy & CO2 Data
| CALCINING ENERGY LIME | [6 empty] | THERMODYNAMIC DATA (Ref )
|  | Units | Enthalpy (DHo) (Mass basis is relative to product) |  |  |  |  | Mineral_Name | Free Energy of Formation | Enthalpy of Formation | Third law Entropy
Decomposition lime (T(PCO2=1atm) 540oC | [8 empty] | DGof (kJ.mol-1) | DHof (kJ.mol-1) | So (kJ.mol-1)
|  |  | CaCO3 => | CaO + | CO2 |  |  | Calcite | -1128.842 | -1207.37 | 195.62
|  | ∆Hor | ∆H(final) - | ∆H(initial) |  |  |  | Quicklime | -603.487 | -635.089 | 38.21
|  | ∆Hor | ∆Hof CaO | + ∆Hof CO2 | - ∆Hof CaCO3 |  |  | Carbon Dioxide | -394.375 | -393.51 | 213.79
|  | = | -635.089 | -393.51 | -1207.37 |  |  | Water | -241.81 | -228.57 | 188.72
Enthalpy of Reaction ∆Hor (kJ.mol-1) |  | = |  | 178.771
|  |  | CaCO3 | CaO |  |  | Relative to CaO (Reduced for % mineral in source material (2)) | `
| Enthalpy of Reaction ∆Hor (kJ.mol-1) | Kj.mole-1 | 178.771 | 178.771
| Theoretical energy calcination relative to CaCO3 | Kj.kg-1 | 1786.103 | 3187.785
| Theoretical energy calcination relative to CaCO3 | Kj.litre-1 | 484.46941 | 597.09514
| Energy | Mj.kg-1 | 1.786103 | 3.187785
| Energy | Mj.tonne-1 | 1786.103 | 3187.785 |  |  | 3187.785
1 | Energy | Kwh.kg-1 | 0.4961396 | 0.8854959 |  |  | 0.8854959
| Energy | Kwh.tonne-1 | 496.1396 | 885.4959 |  |  | 885.4959
CHEMICAL CO2 RELEASED
| Decomposition magnesite | Units | Molecular / Formula Weights (gm) | Units | Density | Molar Volume (cm3) | Volume of 1 kg (litres)
| Calcium carbonate (CaCO3) | gm.mole-1 | 100.09 | cc3.mole-1 | 2.71 | 36.93358 | 0.3690037
| Calcium oxide (CaO) | gm.mole-1 | 56.08 | cc3.mole-1 | 3.34 | 16.79042 | 0.2994012
| Calcium hydroxide (Ca(OH)2 | gm.mole-1 | 74.08 | cc3.mole-1 | 2.24 | 33.07143 | 0.4464286
| CO2 emitted | gm.mole-1 | 44.01 | cc3.mole-1 |  | 22400 | 508.9752
| Chemical emissions |  | Ratio kg CO2/kg | Reduced for % mineral in source material |  | Ratio kg CO2/litre | Reduced for % mineral in source material
| Emissions - rel to carbonate source rock | tonne.tonne-1 | 0.4397043 | 0.4397043 | kg CO2-e/litre | 1.191599 | 1.191599
| Emissions - rel to oxide formed | tonne.tonne-1 | 0.7847718 | 0.7847718 | kg CO2-e/litre | 2.621138 | 2.621138
| Emissions - rel to hydroxide once hydrated | tonne.tonne-1 | 0.5940875 | 0.5940875 | kg CO2-e/litre | 1.330756 | 1.330756
NOTES
1 | Kwh per megajoule |  | 3.6 | Kwh.Mj-1
2 | Purity carbonate heated |  | 100%
Energy (Kj.kg-1 production Calcium Oxide) |  | Notes | [7 empty] | CaO (Kj.kg-1, Ref ) | Reduced CaO (Kj.kg-1, Ref)
| Temperature of kiln process 0K | Enter Centigrade for Conversion |  |  |  | 900 | oC | 1173.15 |  | 1173
| Theoretical energy calcination from above | [8 empty] | 3187.785 | 3187.785
| Evaporation of adsorbed water | Same as Portland Cement | [7 empty] | 13 | 13
| Heat lost in exit gases or dust | Figure from Portland cement adjusted for temperature difference to which assumed proportional | [7 empty] | 424.1317 | 424.1317
| Heat lost in product | Figure from Portland cement adjusted for temperature difference to which assumed proportional | [7 empty] | 59.90946 | 59.90946
| Heat lost in air from cooler | Figure from Portland cement adjusted for temperature difference to which assumed proportional | [7 empty] | 290.697 | 290.697
| Heat lost by radiation and convection | Figure from Portland cement adjusted for square of temperature difference to which assumed proportional | [7 empty] | 197.9034 | 197.9034
| Sub-Total | [8 empty] | 985.6417 | 985.6417
| Total | [8 empty] | 4173.427 | 4173.427
| % Additional Energy Required | [9 empty] | 30.92%
| Energy of Syncarb Process | [9 empty] | 100
| Energy if no Synthcarb process | [9 empty] | 0
Colour code used in this workbook
| Colour | Code
Table headings
Input data
Calculated cells and links to other cells
Should no be changed.
More information needed
The Data in this table was downloaded from The Robie, Hemingway & Fisher (1979) Database Last modified July 02, 1996 maintained by the University of California (Berkeley) Web Site at http://www.science.ubc.ca/~geol323/thermo/thermo.htm
The database is maintained by Dr. T H Brown (tbrown@eos.ubc.ca) and from: Robie, Richard A., Hemingway, Bruce S., and Fisher, James R. Thermodynamic Properties of Minerals & Related Substances at 298.15K and 1 Bar (105 Pascals) Pressure and at Higher Temperatures. U.S. Geological Survey Bulletin 1452. Washington: United States Government Printing Office, 1978.
Volume Changes
There are no volume changes that occur when lime hydrates to Portlandite and then carbonates:
CaO + H2O → Ca(OH)2 + CO2 → CaCO3 + H2O
16.79 + (l) → 33.07 + (g) + (l) → 33.07 + (l) molar volumes.
Observed shrinkage is from loss of water.

## SCM Data
Processing of SCM's
|  |  | GBFS | Fly ash
|  | kJ/Kg product | Kg/litre | Kg/litre | Notes
| Extraction | 44.42 | 133.26 | 99.945
| Raw materials transport | 80.3 | 240.9 | 180.675
| Primary crushing | 17.77 | 53.31 | 39.9825
| Secondary crushing | 35.53 | 106.59 | 79.9425
| Other process | 50 | 150 | 112.5 | Air classification
| Raw grinding | 34.19 | 102.57 | 76.9275
| Finish grinding | 194.51 | 583.53 | 437.6475
| Finished goods transport | 250 | 750 | 562.5
| Kiln process | 100 | 300 | 225 | Estimate to transfer in from other industry
Above data is currently from manufacture of Portland cement processes which involve similar stages.
| True density of blast furnace slag | 3 | Kg/litre |  | Euroslag Technical Leaflet No. 1
| True density of fly ash | 2.25 | Kg/litre |  | Various sources
Colour code used in this workbook
| Colour | Code
Table headings
Input data
Calculated cells and links to other cells
Should no be changed.
More information needed

## References
Granular Flow Research
Mixing, segregation and heat transfer
Comparison of TecEco and Typical Portland Cements
1 | Athena SMI report - Venta, Glaser & Associates, October 1999. “Cement and Structural Concrete Products: Life Cycle Inventory Update” Combined with original report
2 | “Raw Material Balances, Energy Profiles and Environmental Unit Factor Estimates for Cement and Structural Concrete Products”. August 1993 Prepared by CANMET & Radian Canada Inc.
3 | Athena SMI report - Venta George J., September 1998 “Life Cycle Analysis of Brick and Mortar Products”. Venta, Glaser & Associates.
4 | Austin, G., (1984), Shreve’s Chemical Process Industries, McGraw Hill, Sydney.
5 | Australian Greenhouse Office (2005), Methods and Factors workbook, from www.greenhouse.gov.au
6 | Aylward, G.H., Findlay, T.J.V., (1974), SI Chemical Data, John Wiley & Sons, Hong Kong.
7 | Buzzi-Unicem (2001) – Rapporto ambiente e sicurezza 2001. http://www.buzziunicem.it
8 | Cement Industry Federation Technical Page at http://www.cement.org.au/technical/cement_production_right.htm
9 | Chaturvedi, S.(2004), Strategies for Mitigating Adverse Environmental Impacts Due to Structural Building Materials, Master of Science Dissertation, Massachusetts Institute of Technology
10 | Flower, D.J.M, Sanjayan, J. G., Baweja, D., Environmental Impacts of Concrete Production and Placement, Monash University, Melbourne, Victoria
11 | Hendriks, C. A., Worrell, E., de Jager, D., Blok, K., Riemer, P., (2002?) Emission Reduction of Greenhouse Gases from the Cement Industry, Greenhouse Gas Control Technologies Conference, International Energy Agency, www.ieagreen.org.uk
12 | Heidrich, C., Hinczak, I., Ryan, B., (2005), SCM’s potential to lower Australia’s greenhouse gas emissions profile, Australasian Slag Association Annual Conference, from www.asa-inc.org.au.
13 | Hukki, R. T., 1975, The Principles of Comminution: an Analytical Summary, Engineering and Mining Journal, Vol. 176 pp 106-110
14 | Mahon, Bruce H, University Chemistry, Addison-Wesley Publishing Company Inc. Palo Alto, USA
15 | Meier, A., Bonaldi, E., Cella, G.M., Lipinski, W., Wuillemin, D., (2005) Solar chemical reactor technology for industrial production of lime, Solar Energy
16 | Robie, Richard A., Hemingway, Bruce S., and Fisher, James R. Thermodynamic Properties of Minerals & Related Substances at 298.15K and 1 Bar (105 Pascals) Pressure and at Higher Temperatures. U.S. Geological Survey Bulletin 1452. Washington: United States Government Printing Office, 1978.
17 | Table 1: Fuel combustion emission factors - solid fuels and certain coal based products, Australian National Greenhouse Accounts, National Greenhouse Accounts Factors, July 2012. Department of Climate Change and Energy Efficiency, Australian Government.
18 | Table 2: Emission factors for the consumption of natural gas, Australian National Greenhouse Accounts, National Greenhouse Accounts Factors, July 2012. Department of Climate Change and Energy Efficiency, Australian Government.
19 | Table 3: Fuel combustion emission factors - liquid fuels and certain petroleum based products for stationary energy purposes, Australian National Greenhouse Accounts, National Greenhouse Accounts Factors, July 2012. Department of Climate Change and Energy Efficiency, Australian Government.
20 | Table 4: Fuel combustion emission factors - fuels used for transport energy purposes, Australian National Greenhouse Accounts, National Greenhouse Accounts Factors, July 2012. Department of Climate Change and Energy Efficiency, Australian Government.
21 | Table 40: Scope 2 and 3 emissions factors - consumption of purchased electricity by end users, Australian National Greenhouse Accounts, National Greenhouse Accounts Factors, July 2012. Department of Climate Change and Energy Efficiency, Australian Government.
22 | Taiheiyo Environmental Report 2000, Life Cycle Assessment (LCA) of Cement and Concrete
23 | Taylor, H F W, Cement Chemistry, Thomas Telford, 1998, page 61 (After Ziegler)
24 | TecEco guestimate
25 | TecEco calculation
25 | USGS, van Oss, Hendrick, Minerals Handbook, Cement 2004
26 | WBCSD, Five Winds International, (March, 2002) "Towards a Sustainable Cement Industry. What LCA Can Tell Us About The Cement Industry"
27 | Willis, B. A. 1988 Enhancement of Mineral Liberation, Proceedings of XVI International Minerals Processing Congress, pp 293-297
28 | Specific gravity periclase 3.6 from numerous sources including http://www.galleries.com/minerals/oxides/periclas/periclas.htm
29 | Specific gravity periclase 3.34 from numerous sources including http://ptcl.chem.ox.ac.uk/~hmc/hsci/chemicals/calcium_oxide.html
30 | Robie, Richard A., Hemingway, Bruce S., and Fisher, James R. Thermodynamic Properties of Minerals & Related Substances at 298.15K and 1 Bar (105 Pascals) Pressure and at Higher Temperatures. U.S. Geological Survey Bulletin 1452. Washington: United States Government Printing Office, 1978. (See spreadsheet Thermodynamic data)
31 | Levelized Cost of New Generation Resources in the Annual Energy Outlook 2013. Released January 28, 2013. Report of the US Energy Information Administration (EIA) of the U.S. Department of Energy (DOE).
Colour code used in this workbook
Colour | Code
Table headings
Input data
Calculated cells and links to other cells
Should not be changed.
More information needed

## Thermodynamic Data
Mineral Name | Mineral Formula | Gibbs Free Energy Formation Inputs Gof (kJ.mol-1) | Enthalpy Formation Hof (kJ.mol-1) | Third law Entropy So (kJ.mol-1) | Enthalpy Vaporization Vof (kJ.mol-1) | Molar Volume V (J/bar)
AKERMANITE | Ca(2)Mg(1)Si(2)O(7) | -3679.069 | -3876.52 | 209.33 |  | 92.81
ANHYDRITE | Ca(1)S(1)O(4) | -1321.696 | -1434.11 | 106.69 |  | 45.94
ARAGONITE | Ca(1)C(1)O(3) | -1127.793 | -1207.43 | 87.99 |  | 34.15
ARTINITE | Mg(2)O(2)H(2)C(1)O(3)H(6)O(1) | -2568.346 | -2920.61 | 232.92 |  | 96.43
BOEHMITE | Al(1)O(2)H(1) | -918.4 | -993.054 | 48.45 |  | 19.535
BRUCITE | Mg(1)O(2)H(2) | -833.506 | -924.54 | 63.18 |  | 24.63
Ca++ Aqueous Ion | Ca(+2) | -553.54 | -542.83 | -53.1 |  | 0
CALCITE | Ca(1)C(1)O(3) | -1128.842 | -1207.37 | 91.71 |  | 36.934
CALCIUM NITRATE | Ca(1)N(2)O(6) | -742.985 | -938.39 | 193.3 |  | 66.09
CALCIUM OLIVINE | Ca(2)Si(1)O(4) | -2199.784 | -2316.62 | 120.5 |  | 59.11
CALCIUM OXIDE | Ca(1)O(1) | -603.487 | -635.089 | 38.21 |  | 16.764
CARBON DIOXIDE | C(1)O(2) | -394.375 | -393.51 | 213.79 |  | 24789.2
CHRYSOTILE | Mg(3)Si(2)O(7)H(16) | -4034.024 | -4361.66 | 221.3 |  | 108.5
CLINOENSTATITE | Mg(1)Si(1)O(3) | -1460.883 | -1547.75 | 67.86 |  | 31.47
CO3- - Aqueous Ion | C(2)O(6) | -527.9 | -677.14 | -56.9 |  | 0
DIASPORE | Al(1)O(2)H(1) | -922 | -1000.585 | 35.27 |  | 17.76
DIOPSIDE | Ca(1)Mg(1)Si(2)O(6) | -3036.554 | -3210.76 | 143.09 |  | 66.09
DOLOMITE | Ca(1)Mg(1)C(2)O(6) | -2161.672 | -2324.48 | 155.18 |  | 64.34
EPSOMITE | Mg(1)S(1)O(4)H(14)O(7) | -2871.24 | -3388.7 | 372 |  | 614.34
FORSTERITE | Mg(2)Si(1)O(4) | -2051.325 | -2170.37 | 95.19 |  | 43.79
GIBBSITE | Al(1)O(3)H(3) | -1154.889 | -1293.128 | 68.44 |  | 31.956
GYPSUM | Ca(1)S(1)O(4)H(4)O(2) | -1797.197 | -2022.628 | 194.14 |  | 74.69
H+ Aqueous Ion | H(+) | 0 | 0 | 0 |  | 0
H2CO3 Un-Ionized | H(2)C(1)O(3) | -623.17 | -699.65 | 187 |  | 0
HCO3- Aqueous Ion | H(1)C(1)O(3) | -586.85 | -691.99 | 91.2 |  | 0
HUNTITE | Ca(1)Mg(3)C(4)O(12) | -4203.425 | -4529.6 | 299.53 |  | 122.58
HYDRO-MAGNESITE | Mg(5)O(5)C(4)O(8)H(10)O(5) | -5864.166 | -6514.86 | 503.67 |  | 211.1
LARNITE | Ca(2)Si(1)O(4) | -2199.784 | -2316.62 | 120.5 |  | 59.11
MAGNESITE | Mg(1)C(1)O(3) | -1029.48 | -1113.28 | 65.09 |  | 28.018
MAGNESIUM NITRATE | Mg(1)N(2)O(6) | -589.181 | -790.65 | 164.01 |  | 62.93
MERWINITE | Ca(3)Mg(1)Si(2)O(8) | -4339.403 | -4566.79 | 253.13 |  | 104.4
Mg++ Aqueous Ion | Mg(+2) | -454.8 | -466.85 | -138 |  | 0
MONO-HYDROCALCITE | Ca(1)C(1)O(4)H(2) | -1361.6 | -1498.29 | 0 |  | 48.7
MONTICELLITE | Ca(1)Mg(1)Si(1)O(4) | -2143.174 | -2262.705 | 102.51 |  | 51.36
NESQUEHONITE | Mg(1)C(3)O(3)H(6)O(3) | -1723.746 | -1977.26 | 195.62 |  | 75.47
OH- Aqueous Ion | O(1)H(1) | -157.328 | -230.025 | -10.71 |  | 0
PERICLASE | Mg(1)O(1) | -569.196 | -601.49 | 26.94 |  | 11.248
PORTLANDITE | Ca(1)O(2)H(2) | -898.408 | -986.085 | 83.39 |  | 33.056
PSEUDO-WOLLASTONITE | Ca(1)Si(1)O(3) | -1544.955 | -1628.65 | 87.45 |  | 40.08
QUARTZ | Si(1)O(2) | -856.28 | -910.1 | 41.46
SPINEL | Mg(1)Al(2)O(4) | -2174.86 | -2299.32 | 80.63 |  | 39.71
TALC | Mg(3)Si(4)O(12)H(2) | -5536.048 | -5915.9 | 260.83 |  | 136.25
TREMOLITE | Ca(2)Mg(5)Si(8)O(23)H(2) | -11627.91 | -12.3558 | 548.9 |  | 272.92
VATERITE | Ca(1)C(1)O(3) | -1125.54 | 0 | 0 |  | 37.63
WATER | H(2)O(1) | -228.569 | -241.814 | 188.72 | 40.65 | 24789.2
WOLLASTONITE | Ca(1)Si(1)O(3) | -1549.903 | -1635.22 | 82.01 |  | 39.93
The Data in this table was downloaded from The Robie, Hemingway & Fisher (1979) Database Last modified July 02, 1996 maintained by the University of California (Berkeley) Web Site at http://www.science.ubc.ca/~geol323/thermo/thermo.htm
The database is maintained by Dr. T H Brown (tbrown@eos.ubc.ca) and from: Robie, Richard A., Hemingway, Bruce S., and Fisher, James R. Thermodynamic Properties of Minerals & Related Substances at 298.15K and 1 Bar (105 Pascals) Pressure and at Higher Temperatures. U.S. Geological Survey Bulletin 1452. Washington: United States Government Printing Office, 1978.